## Series
AlF3
Temperature (°C) | ΔG (Ellingham) (kJ/mol)
-173.15 | -1483.334
-95.15 | -1463.035
-17.15 | -1442.322
25 | -1431.107
25.001 | -1431.107
60.85 | -1421.584
138.85 | -1400.963
216.85 | -1380.505
226.85 | -1377.894
226.851 | -1377.893
294.85 | -1360.214
372.85 | -1340.093
450.85 | -1320.15
454.85 | -1319.132
454.851 | -1319.132
528.85 | -1300.423
606.85 | -1280.798
684.85 | -1260.973
762.85 | -1240.619
840.85 | -1220.345
918.85 | -1200.15
996.85 | -1180.029
1074.85 | -1159.981
1152.85 | -1140.004
1230.85 | -1120.096
1308.85 | -1100.256
1386.85 | -1080.482
1464.85 | -1060.774
1542.85 | -1041.13
1620.85 | -1021.549
1698.85 | -1002.032
1776.85 | -982.5771
1854.85 | -963.1846
1932.85 | -943.854
2010.85 | -924.5849
2088.85 | -905.3768
2166.85 | -886.2296
2244.85 | -867.1432
2249.85 | -865.9218
2249.851 | -866.5474
2322.85 | -851.5989
2400.85 | -835.7068
2478.85 | -819.8961
2556.85 | -800.7516
2634.85 | -776.9202
2712.85 | -753.188
2790.85 | -729.553
2868.85 | -706.0135
2946.85 | -682.5676
3024.85 | -659.2137
3102.85 | -635.9503
3180.85 | -612.7759
3258.85 | -589.6893
3336.85 | -566.689
3414.85 | -543.774
3492.85 | -520.9431
3570.85 | -498.195
3648.85 | -475.5289
3726.85 | -452.9436

## X Errors Negative (hidden)
AlF3
Temperature (°C) | ΔG (Ellingham) (kJ/mol)
-173.15 | 0
-95.15 | 0
-17.15 | 0
25 | 0
25.001 | 0
60.85 | 0
138.85 | 0
216.85 | 0
226.85 | 0
226.851 | 0
294.85 | 0
372.85 | 0
450.85 | 0
454.85 | 0
454.851 | 0
528.85 | 0
606.85 | 0
684.85 | 0
762.85 | 0
840.85 | 0
918.85 | 0
996.85 | 0
1074.85 | 0
1152.85 | 0
1230.85 | 0
1308.85 | 0
1386.85 | 0
1464.85 | 0
1542.85 | 0
1620.85 | 0
1698.85 | 0
1776.85 | 0
1854.85 | 0
1932.85 | 0
2010.85 | 0
2088.85 | 0
2166.85 | 0
2244.85 | 0
2249.85 | 0
2249.851 | 0
2322.85 | 0
2400.85 | 0
2478.85 | 0
2556.85 | 0
2634.85 | 0
2712.85 | 0
2790.85 | 0
2868.85 | 0
2946.85 | 0
3024.85 | 0
3102.85 | 0
3180.85 | 0
3258.85 | 0
3336.85 | 0
3414.85 | 0
3492.85 | 0
3570.85 | 0
3648.85 | 0
3726.85 | 0

## X Errors Positive (hidden)
AlF3
Temperature (°C) | ΔG (Ellingham) (kJ/mol)
-173.15 | 0
-95.15 | 0
-17.15 | 0
25 | 0
25.001 | 0
60.85 | 0
138.85 | 0
216.85 | 0
226.85 | 0
226.851 | 0
294.85 | 0
372.85 | 0
450.85 | 0
454.85 | 0
454.851 | 0
528.85 | 0
606.85 | 0
684.85 | 0
762.85 | 0
840.85 | 0
918.85 | 0
996.85 | 0
1074.85 | 0
1152.85 | 0
1230.85 | 0
1308.85 | 0
1386.85 | 0
1464.85 | 0
1542.85 | 0
1620.85 | 0
1698.85 | 0
1776.85 | 0
1854.85 | 0
1932.85 | 0
2010.85 | 0
2088.85 | 0
2166.85 | 0
2244.85 | 0
2249.85 | 0
2249.851 | 0
2322.85 | 0
2400.85 | 0
2478.85 | 0
2556.85 | 0
2634.85 | 0
2712.85 | 0
2790.85 | 0
2868.85 | 0
2946.85 | 0
3024.85 | 0
3102.85 | 0
3180.85 | 0
3258.85 | 0
3336.85 | 0
3414.85 | 0
3492.85 | 0
3570.85 | 0
3648.85 | 0
3726.85 | 0

## Y Errors Negative (hidden)
AlF3
Temperature (°C) | ΔG (Ellingham) (kJ/mol)
-173.15 | 0
-95.15 | 0
-17.15 | 0
25 | 0
25.001 | 0
60.85 | 0
138.85 | 0
216.85 | 0
226.85 | 0
226.851 | 0
294.85 | 0
372.85 | 0
450.85 | 0
454.85 | 0
454.851 | 0
528.85 | 0
606.85 | 0
684.85 | 0
762.85 | 0
840.85 | 0
918.85 | 0
996.85 | 0
1074.85 | 0
1152.85 | 0
1230.85 | 0
1308.85 | 0
1386.85 | 0
1464.85 | 0
1542.85 | 0
1620.85 | 0
1698.85 | 0
1776.85 | 0
1854.85 | 0
1932.85 | 0
2010.85 | 0
2088.85 | 0
2166.85 | 0
2244.85 | 0
2249.85 | 0
2249.851 | 0
2322.85 | 0
2400.85 | 0
2478.85 | 0
2556.85 | 0
2634.85 | 0
2712.85 | 0
2790.85 | 0
2868.85 | 0
2946.85 | 0
3024.85 | 0
3102.85 | 0
3180.85 | 0
3258.85 | 0
3336.85 | 0
3414.85 | 0
3492.85 | 0
3570.85 | 0
3648.85 | 0
3726.85 | 0

## Y Errors Positive (hidden)
AlF3
Temperature (°C) | ΔG (Ellingham) (kJ/mol)
-173.15 | 0
-95.15 | 0
-17.15 | 0
25 | 0
25.001 | 0
60.85 | 0
138.85 | 0
216.85 | 0
226.85 | 0
226.851 | 0
294.85 | 0
372.85 | 0
450.85 | 0
454.85 | 0
454.851 | 0
528.85 | 0
606.85 | 0
684.85 | 0
762.85 | 0
840.85 | 0
918.85 | 0
996.85 | 0
1074.85 | 0
1152.85 | 0
1230.85 | 0
1308.85 | 0
1386.85 | 0
1464.85 | 0
1542.85 | 0
1620.85 | 0
1698.85 | 0
1776.85 | 0
1854.85 | 0
1932.85 | 0
2010.85 | 0
2088.85 | 0
2166.85 | 0
2244.85 | 0
2249.85 | 0
2249.851 | 0
2322.85 | 0
2400.85 | 0
2478.85 | 0
2556.85 | 0
2634.85 | 0
2712.85 | 0
2790.85 | 0
2868.85 | 0
2946.85 | 0
3024.85 | 0
3102.85 | 0
3180.85 | 0
3258.85 | 0
3336.85 | 0
3414.85 | 0
3492.85 | 0
3570.85 | 0
3648.85 | 0
3726.85 | 0

## Regression (hidden)
AlF3
Equation
R2