## Series
KAlO2
Temperature (°C) | ΔG (Ellingham) (kJ/mol)
25 | -1067.227
99.037 | -1051.195
173.074 | -1034.848
247.111 | -1018.517
321.148 | -1002.237
395.185 | -986.0279
469.222 | -969.8984
536.85 | -955.2385
536.851 | -955.2359
543.259 | -953.8605
617.296 | -937.9917
691.333 | -921.7966
765.37 | -905.2303
839.407 | -882.9816
913.444 | -860.823
987.481 | -838.7552
1061.518 | -816.7793
1135.555 | -794.8969
1209.592 | -773.1095
1283.629 | -751.419
1357.666 | -729.8271
1431.703 | -708.3354
1505.74 | -686.9456
1579.777 | -665.6593
1653.814 | -644.478
1712.85 | -627.6647
1712.851 | -627.6638
1727.851 | -624.022
1801.888 | -606.1113
1875.925 | -588.3044
1949.962 | -570.5971
2023.999 | -552.9855
2098.036 | -535.4658
2172.073 | -518.0345
2246.11 | -500.6884
2320.147 | -483.4243
2394.184 | -466.2392
2468.221 | -449.1301
2542.258 | -430.2136
2616.295 | -405.4814
2690.332 | -380.8381
2764.369 | -356.2808
2838.406 | -331.8066
2912.443 | -307.4129
2986.48 | -283.0969
3060.517 | -258.8561
3134.554 | -234.6881
3208.591 | -210.5905
3282.628 | -186.561
3356.665 | -162.5973
3430.702 | -138.6972
3504.739 | -114.8588
3578.776 | -91.0798
3652.813 | -67.35834
3726.85 | -43.69243

## X Errors Negative (hidden)
KAlO2
Temperature (°C) | ΔG (Ellingham) (kJ/mol)
25 | 0
99.037 | 0
173.074 | 0
247.111 | 0
321.148 | 0
395.185 | 0
469.222 | 0
536.85 | 0
536.851 | 0
543.259 | 0
617.296 | 0
691.333 | 0
765.37 | 0
839.407 | 0
913.444 | 0
987.481 | 0
1061.518 | 0
1135.555 | 0
1209.592 | 0
1283.629 | 0
1357.666 | 0
1431.703 | 0
1505.74 | 0
1579.777 | 0
1653.814 | 0
1712.85 | 0
1712.851 | 0
1727.851 | 0
1801.888 | 0
1875.925 | 0
1949.962 | 0
2023.999 | 0
2098.036 | 0
2172.073 | 0
2246.11 | 0
2320.147 | 0
2394.184 | 0
2468.221 | 0
2542.258 | 0
2616.295 | 0
2690.332 | 0
2764.369 | 0
2838.406 | 0
2912.443 | 0
2986.48 | 0
3060.517 | 0
3134.554 | 0
3208.591 | 0
3282.628 | 0
3356.665 | 0
3430.702 | 0
3504.739 | 0
3578.776 | 0
3652.813 | 0
3726.85 | 0

## X Errors Positive (hidden)
KAlO2
Temperature (°C) | ΔG (Ellingham) (kJ/mol)
25 | 0
99.037 | 0
173.074 | 0
247.111 | 0
321.148 | 0
395.185 | 0
469.222 | 0
536.85 | 0
536.851 | 0
543.259 | 0
617.296 | 0
691.333 | 0
765.37 | 0
839.407 | 0
913.444 | 0
987.481 | 0
1061.518 | 0
1135.555 | 0
1209.592 | 0
1283.629 | 0
1357.666 | 0
1431.703 | 0
1505.74 | 0
1579.777 | 0
1653.814 | 0
1712.85 | 0
1712.851 | 0
1727.851 | 0
1801.888 | 0
1875.925 | 0
1949.962 | 0
2023.999 | 0
2098.036 | 0
2172.073 | 0
2246.11 | 0
2320.147 | 0
2394.184 | 0
2468.221 | 0
2542.258 | 0
2616.295 | 0
2690.332 | 0
2764.369 | 0
2838.406 | 0
2912.443 | 0
2986.48 | 0
3060.517 | 0
3134.554 | 0
3208.591 | 0
3282.628 | 0
3356.665 | 0
3430.702 | 0
3504.739 | 0
3578.776 | 0
3652.813 | 0
3726.85 | 0

## Y Errors Negative (hidden)
KAlO2
Temperature (°C) | ΔG (Ellingham) (kJ/mol)
25 | 0
99.037 | 0
173.074 | 0
247.111 | 0
321.148 | 0
395.185 | 0
469.222 | 0
536.85 | 0
536.851 | 0
543.259 | 0
617.296 | 0
691.333 | 0
765.37 | 0
839.407 | 0
913.444 | 0
987.481 | 0
1061.518 | 0
1135.555 | 0
1209.592 | 0
1283.629 | 0
1357.666 | 0
1431.703 | 0
1505.74 | 0
1579.777 | 0
1653.814 | 0
1712.85 | 0
1712.851 | 0
1727.851 | 0
1801.888 | 0
1875.925 | 0
1949.962 | 0
2023.999 | 0
2098.036 | 0
2172.073 | 0
2246.11 | 0
2320.147 | 0
2394.184 | 0
2468.221 | 0
2542.258 | 0
2616.295 | 0
2690.332 | 0
2764.369 | 0
2838.406 | 0
2912.443 | 0
2986.48 | 0
3060.517 | 0
3134.554 | 0
3208.591 | 0
3282.628 | 0
3356.665 | 0
3430.702 | 0
3504.739 | 0
3578.776 | 0
3652.813 | 0
3726.85 | 0

## Y Errors Positive (hidden)
KAlO2
Temperature (°C) | ΔG (Ellingham) (kJ/mol)
25 | 0
99.037 | 0
173.074 | 0
247.111 | 0
321.148 | 0
395.185 | 0
469.222 | 0
536.85 | 0
536.851 | 0
543.259 | 0
617.296 | 0
691.333 | 0
765.37 | 0
839.407 | 0
913.444 | 0
987.481 | 0
1061.518 | 0
1135.555 | 0
1209.592 | 0
1283.629 | 0
1357.666 | 0
1431.703 | 0
1505.74 | 0
1579.777 | 0
1653.814 | 0
1712.85 | 0
1712.851 | 0
1727.851 | 0
1801.888 | 0
1875.925 | 0
1949.962 | 0
2023.999 | 0
2098.036 | 0
2172.073 | 0
2246.11 | 0
2320.147 | 0
2394.184 | 0
2468.221 | 0
2542.258 | 0
2616.295 | 0
2690.332 | 0
2764.369 | 0
2838.406 | 0
2912.443 | 0
2986.48 | 0
3060.517 | 0
3134.554 | 0
3208.591 | 0
3282.628 | 0
3356.665 | 0
3430.702 | 0
3504.739 | 0
3578.776 | 0
3652.813 | 0
3726.85 | 0

## Regression (hidden)
KAlO2
Equation
R2