## Series
SiF4(g)
Temperature (°C) | ΔG (Ellingham) (kJ/mol)
-173.15 | -1600.702
-55.15 | -1584.819
25 | -1573.594
25.001 | -1573.594
62.85 | -1568.22
180.85 | -1551.294
298.85 | -1534.239
416.85 | -1517.15
426.85 | -1515.702
426.851 | -1515.702
534.85 | -1500.071
652.85 | -1483.017
770.85 | -1465.99
888.85 | -1448.986
1006.85 | -1432
1124.85 | -1415.027
1242.85 | -1398.06
1360.85 | -1381.095
1478.85 | -1362.132
1596.85 | -1341.661
1714.85 | -1321.202
1832.85 | -1300.753
1950.85 | -1280.314
2068.85 | -1259.886
2186.85 | -1239.468
2304.85 | -1219.06
2422.85 | -1198.664
2540.85 | -1178.282
2658.85 | -1157.917
2776.85 | -1137.57
2894.85 | -1117.244
3012.85 | -1096.941
3130.85 | -1076.665
3248.85 | -1056.416
3366.85 | -1027.965
3484.85 | -994.8977
3602.85 | -961.8802
3720.85 | -928.9139
3838.85 | -896.0002
3926.85 | -871.4893
3926.851 | -871.489
3956.85 | -863.1402
4074.85 | -830.3352
4192.85 | -797.5863
4310.85 | -764.8947
4428.85 | -732.2612
4546.85 | -699.6869
4664.85 | -667.1725
4782.85 | -634.7189
4900.85 | -602.3265
5018.85 | -569.9958
5136.85 | -537.7275
5254.85 | -505.5218
5372.85 | -473.3791
5490.85 | -441.2995
5608.85 | -409.2831
5726.85 | -377.33

## X Errors Negative (hidden)
SiF4(g)
Temperature (°C) | ΔG (Ellingham) (kJ/mol)
-173.15 | 0
-55.15 | 0
25 | 0
25.001 | 0
62.85 | 0
180.85 | 0
298.85 | 0
416.85 | 0
426.85 | 0
426.851 | 0
534.85 | 0
652.85 | 0
770.85 | 0
888.85 | 0
1006.85 | 0
1124.85 | 0
1242.85 | 0
1360.85 | 0
1478.85 | 0
1596.85 | 0
1714.85 | 0
1832.85 | 0
1950.85 | 0
2068.85 | 0
2186.85 | 0
2304.85 | 0
2422.85 | 0
2540.85 | 0
2658.85 | 0
2776.85 | 0
2894.85 | 0
3012.85 | 0
3130.85 | 0
3248.85 | 0
3366.85 | 0
3484.85 | 0
3602.85 | 0
3720.85 | 0
3838.85 | 0
3926.85 | 0
3926.851 | 0
3956.85 | 0
4074.85 | 0
4192.85 | 0
4310.85 | 0
4428.85 | 0
4546.85 | 0
4664.85 | 0
4782.85 | 0
4900.85 | 0
5018.85 | 0
5136.85 | 0
5254.85 | 0
5372.85 | 0
5490.85 | 0
5608.85 | 0
5726.85 | 0

## X Errors Positive (hidden)
SiF4(g)
Temperature (°C) | ΔG (Ellingham) (kJ/mol)
-173.15 | 0
-55.15 | 0
25 | 0
25.001 | 0
62.85 | 0
180.85 | 0
298.85 | 0
416.85 | 0
426.85 | 0
426.851 | 0
534.85 | 0
652.85 | 0
770.85 | 0
888.85 | 0
1006.85 | 0
1124.85 | 0
1242.85 | 0
1360.85 | 0
1478.85 | 0
1596.85 | 0
1714.85 | 0
1832.85 | 0
1950.85 | 0
2068.85 | 0
2186.85 | 0
2304.85 | 0
2422.85 | 0
2540.85 | 0
2658.85 | 0
2776.85 | 0
2894.85 | 0
3012.85 | 0
3130.85 | 0
3248.85 | 0
3366.85 | 0
3484.85 | 0
3602.85 | 0
3720.85 | 0
3838.85 | 0
3926.85 | 0
3926.851 | 0
3956.85 | 0
4074.85 | 0
4192.85 | 0
4310.85 | 0
4428.85 | 0
4546.85 | 0
4664.85 | 0
4782.85 | 0
4900.85 | 0
5018.85 | 0
5136.85 | 0
5254.85 | 0
5372.85 | 0
5490.85 | 0
5608.85 | 0
5726.85 | 0

## Y Errors Negative (hidden)
SiF4(g)
Temperature (°C) | ΔG (Ellingham) (kJ/mol)
-173.15 | 0
-55.15 | 0
25 | 0
25.001 | 0
62.85 | 0
180.85 | 0
298.85 | 0
416.85 | 0
426.85 | 0
426.851 | 0
534.85 | 0
652.85 | 0
770.85 | 0
888.85 | 0
1006.85 | 0
1124.85 | 0
1242.85 | 0
1360.85 | 0
1478.85 | 0
1596.85 | 0
1714.85 | 0
1832.85 | 0
1950.85 | 0
2068.85 | 0
2186.85 | 0
2304.85 | 0
2422.85 | 0
2540.85 | 0
2658.85 | 0
2776.85 | 0
2894.85 | 0
3012.85 | 0
3130.85 | 0
3248.85 | 0
3366.85 | 0
3484.85 | 0
3602.85 | 0
3720.85 | 0
3838.85 | 0
3926.85 | 0
3926.851 | 0
3956.85 | 0
4074.85 | 0
4192.85 | 0
4310.85 | 0
4428.85 | 0
4546.85 | 0
4664.85 | 0
4782.85 | 0
4900.85 | 0
5018.85 | 0
5136.85 | 0
5254.85 | 0
5372.85 | 0
5490.85 | 0
5608.85 | 0
5726.85 | 0

## Y Errors Positive (hidden)
SiF4(g)
Temperature (°C) | ΔG (Ellingham) (kJ/mol)
-173.15 | 0
-55.15 | 0
25 | 0
25.001 | 0
62.85 | 0
180.85 | 0
298.85 | 0
416.85 | 0
426.85 | 0
426.851 | 0
534.85 | 0
652.85 | 0
770.85 | 0
888.85 | 0
1006.85 | 0
1124.85 | 0
1242.85 | 0
1360.85 | 0
1478.85 | 0
1596.85 | 0
1714.85 | 0
1832.85 | 0
1950.85 | 0
2068.85 | 0
2186.85 | 0
2304.85 | 0
2422.85 | 0
2540.85 | 0
2658.85 | 0
2776.85 | 0
2894.85 | 0
3012.85 | 0
3130.85 | 0
3248.85 | 0
3366.85 | 0
3484.85 | 0
3602.85 | 0
3720.85 | 0
3838.85 | 0
3926.85 | 0
3926.851 | 0
3956.85 | 0
4074.85 | 0
4192.85 | 0
4310.85 | 0
4428.85 | 0
4546.85 | 0
4664.85 | 0
4782.85 | 0
4900.85 | 0
5018.85 | 0
5136.85 | 0
5254.85 | 0
5372.85 | 0
5490.85 | 0
5608.85 | 0
5726.85 | 0

## Regression (hidden)
SiF4(g)
Equation
R2