## Sheet3
T(K) | Al2O3 + 6 KF = 2 AlF3 + 3 K2O | 2Al2O3 + 3KF = AlF3 + 3KAlO2 | T(K) | 7Al2O3 + 6KF = KAlO2 + K3AlF6 + K2Al12O19 |  | 6Al2O3 + 6NaF = NaAl9O14 + Na3AlF6 + 2NaAlO2 |  | 2Al2O3 + 6LiF = Li3AlF6 + 3LiAlO2 |  | 2NiF2 + 2SiC = Ni2Si + SiF4 + 2C |  | 2KF + SiF4 = K2SiF6 |  | 16SiO2 + 13KF = K2Si2O5 + 3K2Si4O9 + K3SiF7 + K2SiF6
300 | 880.7486 | 54.6145 | 300 | -222.0099 | 300 | -55.9739 | 300 | -18.369 | 300 | -339.2757 | 300 | -162.2635 | 300 | -275.5644
350 | 884.5244 | 55.1418 | 350 | -218.2651 | 350 | -57.354 | 350 | -17.2333 | 350 | -349.3405 | 350 | -152.3952 | 350 | -267.3285
400 | 888.9921 | 56.0378 | 400 | -213.6962 | 400 | -57.7948 | 400 | -15.2446 | 400 | -359.2011 | 400 | -142.4325 | 400 | -257.4892
450 | 894.0112 | 57.2329 | 450 | -208.4488 | 450 | -57.4529 | 450 | -12.5788 | 450 | -368.8912 | 450 | -132.3982 | 450 | -246.3531
500 | 899.4845 | 58.6752 | 500 | -202.64 | 500 | -56.4416 | 500 | -9.3639 | 500 | -378.4371 | 500 | -122.3104 | 500 | -234.1455
550 | 905.3411 | 60.3236 | 550 | -196.3646 | 550 | -54.8527 | 550 | -5.6996 | 550 | -387.859 | 550 | -112.1843 | 510 | -231.5912
600 | 911.5232 | 62.1434 | 600 | -189.7001 | 600 | -52.7641 | 600 | -1.6668 | 600 | -397.1728 | 600 | -102.0335 | 550 | -221.1031
650 | 917.9792 | 64.1026 | 650 | -182.7106 | 650 | -50.2431 | 650 | 2.667 | 650 | -406.3904 | 650 | -91.8703 | 600 | -207.9601
700 | 924.658 | 66.1707 | 700 | -175.4494 | 700 | -47.3486 | 700 | 7.2445 | 700 | -415.5215 | 700 | -81.7057 | 650 | -196.1161
728 | 928.4758 | 67.3649 | 750 | -167.9624 | 740 | -44.7987 | 750 | 12.0164 | 750 | -424.5734 | 750 | -71.5498 | 700 | -183.7178
728 | 928.4758 | 67.3649 | 800 | -160.2886 | 740 | -44.7987 | 782.55 | 15.2088 | 800 | -433.552 | 800 | -61.4121 | 750 | -170.7828
750 | 931.4804 | 68.3036 | 810 | -158.7344 | 750 | -44.1668 | 782.55 | 15.2088 | 850 | -442.462 | 850 | -51.3009 | 800 | -157.3111
800 | 938.4538 | 70.5014 | 810 | -158.7344 | 800 | -40.8482 | 800 | 16.8948 | 900 | -451.3072 | 900 | -41.2242 | 850 | -143.2668
850 | 945.6113 | 70.9508 | 850 | -152.5197 | 836.14 | -38.2993 | 850 | 21.7983 | 950 | -460.0905 | 950 | -31.1892 | 865 | -138.8368
900 | 952.9344 | 70.9508 | 900 | -144.623 | 836.14 | -38.2993 | 869.9 | 23.7743 | 1000 | -468.8145 | 1000 | -21.2025 | 866.98 | -138.2743
950 | 960.4063 | 72.6004 | 950 | -136.6029 | 850 | -37.4177 | 869.9 | 23.7743 | 1050 | -477.481 | 1050 | -11.2704 | 900 | -129.0198
1000 | 968.0118 | 74.7655 | 1000 | -128.4767 | 900 | -34.0792 | 900 | 26.7391 | 1100 | -486.0918 | 1100 | -1.3985 | 950 | -115.0976
1013 | 970.0093 | 77.0396 | 1050 | -120.259 | 950 | -30.506 | 950 | 31.7012 | 1150 | -494.6485 | 1150 | 8.4079 | 1000 | -101.2885
1013 | 970.0093 | 79.4166 | 1100 | -111.9628 | 1000 | -26.7122 | 1000 | 36.6861 | 1200 | -503.1522 | 1200 | 18.1439 | 1044 | -89.2342
1050 | 972.7286 | 81.8908 | 1150 | -103.5988 | 1050 | -22.711 | 1050 | 41.669 | 1250 | -511.6041 | 1250 | 27.8049 | 1050 | -88.1912
1100 | 976.4121 | 84.4564 | 1200 | -95.1768 | 1100 | -18.5145 | 1100 | 46.6272 | 1300 | -520.0051 | 1300 | 37.3866 | 1100 | -79.5759
1150 | 980.1049 | 87.1079 | 1250 | -86.705 | 1150 | -14.1338 | 1150 | 51.5402 |  |  |  |  | 1140.09 | -72.7674
1200 | 983.806 | 89.8399 | 1300 | -78.1908 | 1200 | -9.5793 | 1200 | 56.389 |  |  |  |  | 1150 | -70.8088
1250 | 987.5145 | 92.6472 |  |  | 1250 | -4.8609 | 1250 | 61.1562 |  |  |  |  | 1200 | -60.9914
1300 | 991.2294 | 95.5249 |  |  | 1300 | 0.0126 | 1300 | 65.8255 |  |  |  |  | 1250 | -51.2865
[13 empty] | 1300 | -41.6997